## Sheet1
| Al7075 1mm/min | Al7075 2mm/min | steel1010_1mm_min | steel1025_1mm_min | steel1025_2mm_min | steel1040_1mm_min | steel1040_2mm_min
yield_strength_eng(Mpa) | 445 | 448 | 172 | 550 | 558 | 477 | 477
ultimate_strength_eng(Mpa) | 522 | 522 | 249 | 603 | 611 | 763 | 744
ultimate_strength_true(Mpa) | 553 | 554 | 301 | 635 | 644 | 787 | 767
fracture_strength_eng(Mpa) | 496 | 496 | 200 | 573 | 580 | 725 | 708
fracture_strength_true(Mpa) | 537 | 539 | 260 | 622 | 628 | 776 | 755
modulus_of_elasticity(Gpa) | 83.9 | 84.5 | 114.6 | 229.1 | 232.5 | 251 | 227.1
elongation_after_fracture(%) | 7.54 | 7.67 | 29.55 | 8.22 | 8.2 | 6.86 | 6.29
reduction_in_area(%) | 8.14 | 8.26 | 29.73 | 8.47 | 8.45 | 7.15 | 6.61
toughness(Mpa) | 39.65 | 40.26 | 68.6 | 49.43 | 49.91 | 52.1 | 46.76